## Corrosion initiation prediction
Parameters |  |  |  | Without | With | Clim
Exposure period (year) | 15 | （This period is from built year to investigation year） | 0 | 0.2 | 0.2 | 2
C0 (kg/m3) | 12.29 |  | 1 | 0.2 | 0.2 | 2
Dap (cm2/year) | 0.752 |  | 2 | 0.2000001 | 0.2000001 | 2
Cover Thickness (mm) | 100 |  | 3 | 0.2000308 | 0.20004 | 2
Clim (kg/m3) | 2 |  | 4 | 0.2005606 | 0.2007287 | 2
Ci (kg/m3) | 0.2 | (Initial content of chloride ion) | 5 | 0.2032655 | 0.2042452 | 2
γcl | 1.3 | (Safety factor: considering variation) | 6 | 0.2107157 | 0.2139304 | 2
|  |  | 7 | 0.2252734 | 0.2328554 | 2
Considering variation of chloride ion penetration | With | Without | 8 | 0.2484251 | 0.2629526 | 2
Predicted year of corrosion initiation | 26 | 31 | 9 | 0.2807099 | 0.3049228 | 2
Residual years | 11 | 16 | 10 | 0.3219353 | 0.3585159 | 2
|  |  | 11 | 0.3714428 | 0.4228757 | 2
|  |  | 12 | 0.4283273 | 0.4968255 | 2
|  |  | 13 | 0.49159 | 0.579067 | 2
|  |  | 14 | 0.5602351 | 0.6683056 | 2
|  |  | 15 | 0.633324 | 0.7633212 | 2
|  |  | 16 | 0.7100035 | 0.8630045 | 2
|  |  | 17 | 0.7895154 | 0.96637 | 2
|  |  | 18 | 0.8711975 | 1.072557 | 2
|  |  | 19 | 0.954478 | 1.180821 | 2
|  |  | 20 | 1.038867 | 1.290528 | 2
|  |  | 21 | 1.12395 | 1.401135 | 2
|  |  | 22 | 1.209375 | 1.512187 | 2
|  |  | 23 | 1.294847 | 1.623301 | 2
|  |  | 24 | 1.38012 | 1.734156 | 2
|  |  | 25 | 1.464988 | 1.844485 | 2
|  |  | 26 | 1.549284 | 1.954069 | 2
|  |  | 27 | 1.632866 | 2.062726 | 2
|  |  | 28 | 1.715622 | 2.170309 | 2
|  |  | 29 | 1.797461 | 2.2767 | 2
|  |  | 30 | 1.878309 | 2.381802 | 2
|  |  | 31 | 1.958109 | 2.485542 | 2
|  |  | 32 | 2.036816 | 2.587861 | 2
|  |  | 33 | 2.114399 | 2.688718 | 2
|  |  | 34 | 2.190832 | 2.788081 | 2
|  |  | 35 | 2.266101 | 2.885931 | 2
|  |  | 36 | 2.340196 | 2.982255 | 2
|  |  | 37 | 2.413115 | 3.077049 | 2
|  |  | 38 | 2.484858 | 3.170315 | 2
|  |  | 39 | 2.55543 | 3.262059 | 2
|  |  | 40 | 2.624841 | 3.352293 | 2
|  |  | 41 | 2.693101 | 3.441031 | 2
|  |  | 42 | 2.760223 | 3.52829 | 2
|  |  | 43 | 2.826223 | 3.61409 | 2
|  |  | 44 | 2.891116 | 3.698451 | 2
|  |  | 45 | 2.954921 | 3.781398 | 2
|  |  | 46 | 3.017656 | 3.862953 | 2
|  |  | 47 | 3.07934 | 3.943142 | 2
|  |  | 48 | 3.139992 | 4.02199 | 2
|  |  | 49 | 3.199632 | 4.099522 | 2
|  |  | 50 | 3.258281 | 4.175766 | 2
How to use:
1. Input appropriate values in each cell filled with yellow.
2. Automatecally, "Predicted year of corrosion initiation" and "Residual years" (in green cells) are calculated and a graph which shows the time-series of chloride ion content at embedded steel bars are drawn.

## Calc C0 and Dap
Parameters
Exposure period (year) | 10 | （This period is from built year to investigation year）
C0 (kg/m3) | 2.49013
Dap (cm2/year) | 2.863051
Result of investigation
Distance from the concrete surface x (mm) | Measured content of Cl- (kg/m3) | Calculated content of Cl- (kg/m3) | Square error | Sum of square error
10 | 2.5 | 2.22833 | 0.07380451 | 0.3283334
30 | 1.5 | 1.7226 | 0.04955061
50 | 1 | 1.266902 | 0.07123681
70 | 0.8 | 0.8838376 | 0.007028738
90 | 0.7 | 0.5834336 | 0.01358772
110 | 0.7 | 0.3636594 | 0.113125
2.
2.
3.
4.
How to use:
1. Input appropriate values in each cell filled with yellow.
2. Select "Data" tab and click "Solver"
If you can not find "solver", please add solver add-in.
3. In the Solver Parameters window, set items as below;
"Set Objective": $G$9 (red cell)
"To": Min
"By Changing Variable Cells": $B$4:$B$5 (two green cells)
4. Click "Solve" button.
5. Automatically, Optimize C0 and Dap (in green cells).
(Sum of square error (in red cell) is minimized.)

## Calc C0 and Dap with Ci
Parameters
Exposure period (year) | 15 | （This period is from built year to investigation year）
Cini (kg/m3) | 0.2
C0 (kg/m3) | 12.28981
Dap (cm2/year) | 0.7515402
Results of investigation
Distance from the concrete surface x (mm) | Measured content of C- (kg/m3) | Measured content of Cl -Ci (kg/m3) | Calculated content of Cl (kg/m3) | Calculation content of Cl + Ci (kg/m3) | Square error | Sum of square error
10 | 10 | 9.8 | 10.23984 | 10.43984 | 0.05752407 | 0.4395093
30 | 7 | 6.8 | 6.483035 | 6.683035 | 0.2672531
50 | 3.5 | 3.3 | 3.592749 | 3.792749 | 0.008602365
70 | 1.4 | 1.2 | 1.725776 | 1.925776 | 0.1061297
90 | 0.2 | 0 |  | 0.2
110 | 0.2 | 0 |  | 0.2
How to use:
1. Input appropriate values in each cell filled with yellow.
2. Select "Data" tab and click "solver"
If you can not find "solver", please add solver add-in.
3. In the Solver Parameters window, set items as below;
"Set Objective": $G$9 (red cell)
"To": Min
"By Changing Variable Cells": $B$4:$B$5 (two green cells)
4. Click "Solve" button.
5. Automatically, Optimize C0 and Dap (in green cells).
(Sum of square error (in red cell) is minimized.)
2.
2.
3.
4.